## Sheet1
composition | surf_DFT | surf_model | usf_DFT | usf_model | D_DFT | D_model
Ti25-V16-Nb23-Cr8 | 2.034 | 1.996 | 0.628 | 0.651 | 3.241 | 3.067
Ti25-V20-Nb19-Cr8 | 2.036 | 2.003 | 0.647 | 0.664 | 3.149 | 3.017
Ti32-V10-Nb22-Cr8 | 1.967 | 1.978 | 0.643 | 0.603 | 3.06 | 3.278
Ti35-V24-Mo5-Cr8 | 2.067 | 2.062 | 0.673 | 0.686 | 3.071 | 3.007
Ti27-V24-Mo13-Al8 | 2.071 | 2.091 | 0.752 | 0.686 | 2.754 | 3.048
Ti18-V41-Re3-Al10 | 2.102 | 2.103 | 0.708 | 0.689 | 2.971 | 3.054
Ti26-V31-Mo6-Al9 | 2.069 | 2.053 | 0.716 | 0.675 | 2.891 | 3.042
Ti9-V31-Nb22-Al10 | 2.04 | 1.999 | 0.71 | 0.665 | 2.873 | 3.007
Ti27-V35-Mo2-Al8 | 2.051 | 2.024 | 0.642 | 0.667 | 3.195 | 3.035
Ti30-V32-Al5-Cr5 | 2.036 | 2.012 | 0.703 | 0.636 | 2.897 | 3.161